## Sheet1
Description | Parameter | APC Material
|  | 840 | 841 | 850 | 854 | 855 | 860 | 880
Relative Dielectric Constant | k_T | 1275 | 1375 | 1900 | 2750 | 3300 | 1200 | 1050
Dielectric Dissipation Factor (Dielectric Loss(%)) | tan_delta | 0.6 | 0.4 | 2 | 2 | 2.5 | 2 | 0.4
Curie Point (Celsius) | T_c | 325 | 320 | 360 | 250 | 200 | 360 | 310
Electromechanical Coupling Factor | k_p | 0.59 | 0.6 | 0.63 | 0.66 | 0.68 | 0.5 | 0.5
| k_33 | 0.72 | 0.68 | 0.72 | 0.68 | 0.76 | 0.45 | 0.62
| k_31 | 0.35 | 0.33 | 0.36 | - | 0.4 | - | 0.3
| k_15 | 0.7 | 0.67 | 0.68 | - | 0.66 | - | 0.55
| d_33 | 290 | 300 | 400 | 600 | 630 | 380 | 215
| d_31 | 125 | 109 | 175 | 260 | 276 | - | 95
| d_15 | 480 | 450 | 590 | 625 | 720 | - | 330
Piezoelectric Voltage Constant (10^-3 Vm/N or 10^-3 m^2/C | g_33 | 26.5 | 25.5 | 24.8 | 25.5 | 21 | 38 | 25
| g_31 | 11 | 10.5 | 12.4 | - | 9 | - | 10
| g_15 | 38 | 35 | 36 | - | 27 | - | 28
Young's Modulus (10^10 N/m^2) **E is E_33 | E_11 | 8 | 7.6 | 6.3 | 6 | 5.9 | - | 9
| E | 6.8 | 6.3 | 5.4 | 5.2 | 5.1 | - | 7.2
Longitudinal | N_L | 1524 | 1700 | 1500 | - | 1390 | - | 1725
Thickness | N_T | 2005 | 2005 | 2040 | 2000 | 2079 | 1390 | 2110
Planar | N_P | 2130 | 2055 | 1980 | 1972 | 1920 | 1900 | 2120
Density (kg/m^3) | rho | 7600 | 7600 | 7600 | 7600 | 7600 | 7600 | 7600
Mechanical Quality Factor | Q_m | 500 | 1400 | 80 | 70 | 65 | 50 | 1000
Acoustic Impedance (Mrayl) | Z_a | - | - | 31.5 | - | - | 16.5 | -